## Process Flow
DATRE CORPORATION LIMITED
Casting Process Flow – Inspection Stages at a Glance
Start at Stage 1 and move down. Full checks for every step are in the 'Inspection Plan' sheet (step numbers match).
Stage | Process Stage | Steps (in order)
1 | Pattern & Core Box Making | 1.1 Making of Pattern Layout 1.2 Making of Templates 1.3 Manufacturing of Pattern & Core Box 1.4 Match Plate Fitting & Methoding
▼
2 | Sand Preparation, Calibration & Mix Testing | 2.1 New Sand (P1) 2.2 Reclaimed Sand (P2) 2.3 Mixed Sand (P3) 2.4 Resin Calibration 2.5 Catalyst Calibration 2.6 P1 Sand Calibration 2.7 P2 Sand Calibration 2.8 P3 Sand Calibration 2.9 P3 Reclaim Sand Calibration 2.10 Sand Mix P1 2.11 Sand Mix P2 2.12 Sand Mix P3
▼
3 | Mould & Core Preparation | 3.1 Mould Coating 3.2 Mould & Core Hardness 3.3 Mould & Core Setting 3.4 Closing
▼
4 | Melting & Pouring | 4.1 Melting Process 4.2 Final Chemical Composition 4.3 Tapping 4.4 Pouring
▼
5 | Shot Blasting & Fettling | 5.1 Shot Blasting 5.2 Fettling
▼
6 | Heat Treatment | 6.1 Heat Treatment
▼
7 | Non-Destructive Testing (NDT) | 7.1 D.P. Test 7.2 Ultrasonic Testing 7.3 Radiography 7.4 Magnetic Particle Test
▼
8 | Mechanical & Metallurgical Testing | 8.1 Tensile Test 8.2 Microstructure 8.3 Hardness 8.4 Impact Test
▼
9 | Machining (if applicable) | 9.1 After Machining
▼
10 | Final Inspection & Packing | 10.1 Final Inspection 10.2 Packing
Note: Stage 7 (NDT) and Stage 8 (Mechanical tests) depend on PO / customer QAP requirement. Stage 9 only if machining is applicable.

## Inspection Plan
DATRE CORPORATION LIMITED
Inspection Plan – Casting Process Flow (Step by Step)
How to read: follow Stage 1 → 10 in order. Within each stage, do Steps top to bottom. Green bar = Stage, Blue bar = Sub-group. If a check fails, follow the 'If Not OK' column. Yellow cell = not given in original plan, to be confirmed.
Step | Inspection Step | Sample Plan / Frequency | Parameter to Inspect | Method / Equipment | Acceptance Criteria | If Not OK – Action / Disposal
STAGE 1: PATTERN & CORE BOX MAKING
1.1 | Making of Pattern Layout | 1 | Dimension | Contraction scale, angle protector, calipers | As per drawing, measured by contraction scale | Layout rectification
1.2 | Making of Templates | 1 | Matching with layout | Pattern layout | Absolutely matched with layout | Rectification or remaking
1.3 | Manufacturing of Pattern & Core Box | 1 | Dimension | Pattern layout, templates, angle protector, contraction scale, calipers | As per drawing, measured by contraction scale | Rectification
|  | 1 | Surface finish, coating, visual defects | Visual check | Internal standard | Rectification
1.4 | Match Plate Fitting & Methoding | 1 | Dimension | Scale, tape, vernier scale, calipers | Method drawing | Rectification
STAGE 2: SAND PREPARATION, CALIBRATION & MIX TESTING
Sand quality
2.1 | New Sand (P1) | All details as per Quality Assurance Plan for Critical Incoming Material, Doc No. DCL/QAP/ICI
2.2 | Reclaimed Sand (P2) | 100 gms min at start of shift | Fines % | Sieve shaker & weighing balance | 5% Max | Increase new sand addition / Disposal of sand
|  | 100 gms min at start of shift | Moisture % | Muffle furnace & weighing balance | 1% Max | Increase new sand addition / Disposal of sand
|  | 100 gms once in a week | LOI | Muffle furnace & weighing balance | 3.5 Max | Increase new sand addition / Disposal of sand
2.3 | Mixed Sand (P3) | 100 gms min at start of shift | Fines % | Sieve shaker & weighing balance | 5% Max | Increase new sand addition / Disposal of sand
|  | 100 gms min at start of shift | Moisture % | Muffle furnace & weighing balance | 1% Max | Increase new sand addition / Disposal of sand
|  | 100 gms once in a week | LOI | Muffle furnace & weighing balance | 3 Max | Increase new sand addition / Disposal of sand
Machine calibration
2.4 | Resin Calibration | Once a day min | Volume in 15 sec | Measuring cylinder 1000 ml | 1.8–2 % of sand wt | Re-adjust
2.5 | Catalyst Calibration | Once a day min | Volume in 15 sec | Measuring cylinder 500 ml | 18–21 % of resin wt | Re-adjust
2.6 | P1 Sand Calibration | Once in three months min | Weight in 15 sec | Weighing scale | 60 to 70 kg / 15 sec | Adjust sand gate opening
2.7 | P2 Sand Calibration | Once in three months min | Weight in 15 sec | Weighing scale | 60 to 70 kg / 15 sec | Adjust sand gate opening
2.8 | P3 Sand Calibration | Once in three months min | Weight in 15 sec | Weighing scale | 20–25 kg of total 70–75 kg / 15 sec | Adjust sand gate opening
2.9 | P3 Reclaim Sand Calibration | Once in three months min | Weight in 15 sec | Weighing scale | 50–55 kg of total 70–75 kg / 15 sec | Adjust sand gate opening
Sand mix testing
2.10 | Sand Mix P1 | Min once every shift | Compressive strength | Universal strength testing machine | 6 kg/cm² min after keeping 10 min at 150 °C | Adjust resin and catalyst %
|  | Min once every shift | Transverse strength | Universal strength testing machine | 3 kg/cm² min after keeping 10 min at 150 °C | Adjust resin and catalyst %
|  | Min once every shift | Impact penetration | Impact penetration testing machine | Mix 2.5 mm measured after 1 hr of stripping | Adjust resin and catalyst %
2.11 | Sand Mix P2 | Min once every shift | Compressive strength | Universal strength testing machine | 6 kg/cm² min after keeping 10 min at 150 °C | Adjust resin and catalyst %
|  | Min once every shift | Transverse strength | Universal strength testing machine | 3 kg/cm² min after keeping 10 min at 150 °C | Adjust resin and catalyst %
|  | Min once every shift | Gas content | Core gas determinator | 10 cc/gm of sand Max | Increase new sand addition / Disposal of sand
|  | Min once every shift | Impact penetration | Impact penetration testing machine | Mix 2.6 mm measured after 1 hr of stripping | Adjust resin and catalyst %
2.12 | Sand Mix P3 | Min once every shift | Compressive strength | Universal strength testing machine | 6 kg/cm² min after keeping 10 min at 150 °C | Adjust resin and catalyst %
|  | Min once every shift | Transverse strength | Universal strength testing machine | 3 kg/cm² min after keeping 10 min at 150 °C | Adjust resin and catalyst %
|  | Min once every shift | Gas content | Core gas determinator | 10 cc/gm of sand Max | Increase new sand addition / Disposal of sand
|  | Min once every shift | Impact penetration | Impact penetration testing machine | Mix 2.7 mm measured after 1 hr of stripping | Adjust resin and catalyst %
STAGE 3: MOULD & CORE PREPARATION
3.1 | Mould Coating | In every batch | Viscosity | Baume meter | 55–65 Baume | Re-mix
|  | 1 | Area covered, surface finish & peel off | Visual | Desired surface covered, smooth surface finish, no peel off after heating | Repainting
3.2 | Mould & Core Hardness | 10% min | Scratch hardness | Scratch hardness tester | Hardness 50 min | Destroyed
3.3 | Mould & Core Setting | 1 | Visual – only good mould/core to be used | Visual | Mould & core properly cleaned; no damage / loose particles | Repaired
3.4 | Closing | 1 | Closing condition | Visual | No loose sand, no gap, all vents clear, closing pin fitted | Re-close after repair / destroyed
STAGE 4: MELTING & POURING
4.1 | Melting Process | Each bath | All elements as per specification | Online spectrometer | As per drawing / standard specification | Addition of ferro alloys / Pig the melt
4.2 | Final Chemical Composition | Each heat | All elements as per specification | Online spectrometer | As per drawing / standard specification | Reject all castings poured
4.3 | Tapping | Before tapping | Tapping temperature | Immersion pyrometer | As per method plan Doc No. DCL/MTD/01 | Adjust temperature
4.4 | Pouring | From ladle during first mould pouring of each heat | Pouring temperature | Immersion pyrometer | As per method plan Doc No. DCL/MTD/01 | Wait (if high) / Back to furnace (if low)
STAGE 5: SHOT BLASTING & FETTLING
5.1 | Shot Blasting | 1 | Surface finish & casting defect | Visual | As per material specification | Re-shot blasting / Salvaging / Reject
5.2 | Fettling | 1 | Critical dimensions | Scale / tape / vernier / gauge | As per drawing | Salvaging / Reject
|  | 1 | D.P. test | DP test kit | No surface crack | Salvaging / Reject
STAGE 6: HEAT TREATMENT
6.1 | Heat Treatment | 1 | Heat cycle | Thermocouple, indicator, recorder | As per method plan Doc No. DCL/MTD/01 | Re-heat treatment / Reject
STAGE 7: NON-DESTRUCTIVE TESTING (NDT)
7.1 | D.P. Test | As per PO / QAP requirement | Surface defects | DP testing kit | As per IS: or as per PO/QAP | Salvaging / Reject
7.2 | Ultrasonic Testing | As per PO / QAP requirement | Internal flaw of casting | Ultrasonic testing machine | As per IS: or as per PO/QAP | Rejected & remelted
7.3 | Radiography | As per PO / QAP requirement | Internal flaw of casting | Radiography camera | As per ASTM E466 Level II or as per PO/QAP | Rejected & remelted
7.4 | Magnetic Particle Test | 100% where applicable | Sub-surface crack | MPI tester | To be confirmed | To be confirmed
STAGE 8: MECHANICAL & METALLURGICAL TESTING
8.1 | Tensile Test | One sample per heat | UTS, YS, E%, RA%, Impact | Universal testing machine, impact tester, vernier caliper, micrometer | As per ASTM A370 MT:CBC:001 | Rejected & returned to re-heat treatment
8.2 | Microstructure | One sample per heat | Microstructure & hardness of test lug | Microscope | As per IS: or as per customer specification/QAP | Rejected & returned to re-heat treatment
8.3 | Hardness | 10% per heat / as per customer requirement | Hardness | Hardness testing machine | As per drawing / standard specification | Rejected & returned to re-heat treatment
8.4 | Impact Test | As per customer's QAP | Impact strength | Impact tester | Charpy V-notch Type A as per ASTM A370 | Re-heat treatment
STAGE 9: MACHINING (IF APPLICABLE)
9.1 | After Machining | 1 | Machined dimensions | Scale / vernier / micrometer | To be confirmed | Re-machined / Reject
STAGE 10: FINAL INSPECTION & PACKING
10.1 | Final Inspection | 1 | Visual & specified dimensions as per drawing & spec. | Visual & inspection gauge, measuring instruments | As per drawing | Rejected & returned for melting
10.2 | Packing | 1 | 1 pc in each bag / wooden box (heat wise) | Poly bag / wooden box | As per specification / PO | Re-packing
- - - - - - - - - - - - - - - - - - - - - - - - - - - - - - - - - - - - - - - - - - - - - - - - - - - -
| Prepared By |  | Issued By |  | Approved By
| Name / Sign / Date: ____________________ |  | Name / Sign / Date: ____________________ |  | Name / Sign / Date: ____________________